## Sheet1
idx | Fe | Co | Cr | Ni | Mo | label
1 | 60.9 | 22.5 | 4.3 | 3.9 | 8.4 | 1
2 | 57.2 | 19.4 | 8 | 7.8 | 7.6 | 1
3 | 60.2 | 22.6 | 5.1 | 4.3 | 7.7 | 1
4 | 53.9 | 16.8 | 11.7 | 11.5 | 6 | 0
5 | 56.7 | 19.8 | 9 | 8.3 | 6.2 | 1
6 | 59.7 | 22.8 | 6.1 | 4.8 | 6.6 | 1
7 | 52.9 | 16.1 | 12.8 | 12.5 | 5.6 | 0
8 | 53.2 | 16.7 | 12.7 | 12.2 | 5.1 | 0
9 | 56.6 | 20.5 | 9.4 | 8.1 | 5.4 | 1
10 | 58.9 | 22.9 | 7.3 | 5.4 | 5.5 | 1
11 | 48.4 | 12.5 | 17.6 | 17.5 | 4 | 0
12 | 50.2 | 14.3 | 15.8 | 15.4 | 4.2 | 0
13 | 52.4 | 17.3 | 13.9 | 12.6 | 3.9 | 0
14 | 54.5 | 19.5 | 11.9 | 10.1 | 4 | 0
15 | 58.8 | 24 | 7.9 | 5.2 | 4 | 1
16 | 44.5 | 9.3 | 21.7 | 21.7 | 2.8 | 0
17 | 46.7 | 11.7 | 19.6 | 19.2 | 2.9 | 0
18 | 50.7 | 16.1 | 15.8 | 14.3 | 3 | 0
19 | 50.8 | 16.2 | 15.9 | 14.3 | 2.9 | 0
20 | 53.6 | 19.4 | 13.2 | 11 | 2.9 | 0
21 | 44 | 9.4 | 22.4 | 22.1 | 2.1 | 0
22 | 46.3 | 12.2 | 20.5 | 19.2 | 1.7 | 0
23 | 49.1 | 15.1 | 17.8 | 16.1 | 2 | 0
24 | 51 | 17.2 | 16 | 13.7 | 2 | 0
25 | 43.4 | 9.5 | 23.5 | 22.5 | 1.1 | 0
26 | 45.3 | 11.9 | 21.8 | 20.2 | 0.9 | 0
27 | 50.2 | 17.1 | 17.1 | 14.5 | 1.1 | 0
28 | 49.9 | 13.9 | 16.4 | 16 | 3.8 | 0
29 | 50.8 | 14.9 | 15.7 | 14.7 | 4 | 0
30 | 53.6 | 17.9 | 12.9 | 11.5 | 4.1 | 0
31 | 56.8 | 20.9 | 10.6 | 8.2 | 3.5 | 1
32 | 60 | 23.8 | 8 | 4.8 | 3.4 | 1
33 | 49.2 | 13.8 | 17 | 16.6 | 3.5 | 0
34 | 50.6 | 14.6 | 16.1 | 15.3 | 3.4 | 0
35 | 54.1 | 18.1 | 13.2 | 11.3 | 3.4 | 0
36 | 55.6 | 19.6 | 12.1 | 9.7 | 3 | 1
37 | 59.6 | 23.7 | 8.4 | 5 | 3.2 | 1
38 | 48.5 | 13.4 | 18.3 | 17.3 | 2.4 | 0
39 | 49.8 | 14.9 | 17.5 | 15.9 | 1.9 | 0
40 | 52.1 | 17.2 | 15.2 | 13.3 | 2.1 | 0
41 | 54.4 | 19.4 | 13.6 | 10.7 | 2 | 1
42 | 58.9 | 23.8 | 9.9 | 5.6 | 1.8 | 1
43 | 46.3 | 11.4 | 21.5 | 19.8 | 1 | 0
44 | 47 | 12.7 | 20.6 | 18.9 | 0.9 | 0
45 | 51.1 | 16.9 | 16.8 | 14.3 | 0.8 | 0
46 | 54.2 | 20.2 | 14.2 | 10.7 | 0.7 | 1
47 | 58.7 | 24.3 | 10.6 | 5.8 | 0.6 | 1
48 | 47.8 | 13.7 | 20.2 | 18 | 0.3 | 0
49 | 48.3 | 14.4 | 19.8 | 17.2 | 0.4 | 0
50 | 51.9 | 17.8 | 16.5 | 13.3 | 0.4 | 0
51 | 55.3 | 21 | 13.8 | 9.6 | 0.3 | 1
52 | 59.2 | 24.9 | 10.4 | 5.1 | 0.3 | 1