## Sheet1
idx | Fe | Co | Cr | Ni | Mo | dG | Ms | VEC | S | dR | label
1 | 60.9 | 22.5 | 4.3 | 3.9 | 8.4 | 576.51241 | 388.60342 | 8.049 | 1.107536 | 3.287732 | 1
2 | 57.2 | 19.4 | 8 | 7.8 | 7.6 | 6370.43653 | 253.69998 | 8.038 | 1.234562 | 3.167216 | 1
3 | 60.2 | 22.6 | 5.1 | 4.3 | 7.7 | 612.75691 | 381.0823 | 8.048 | 1.126124 | 3.175065 | 1
4 | 53.9 | 16.8 | 11.7 | 11.5 | 6 | 6339.25118 | 110.79678 | 8.036 | 1.301363 | 2.896347 | 0
5 | 56.7 | 19.8 | 9 | 8.3 | 6.2 | 6371.37752 | 249.90331 | 8.06 | 1.238066 | 2.914245 | 1
6 | 59.7 | 22.8 | 6.1 | 4.8 | 6.6 | 6398.30291 | 375.01422 | 8.07 | 1.140792 | 2.973402 | 1
7 | 52.9 | 16.1 | 12.8 | 12.5 | 5.6 | 6331.72968 | 68.59391 | 8.035 | 1.31537 | 2.823403 | 0
8 | 53.2 | 16.7 | 12.7 | 12.2 | 5.1 | 6336.84834 | 89.39351 | 8.047 | 1.305143 | 2.719476 | 0
9 | 56.6 | 20.5 | 9.4 | 8.1 | 5.4 | 6368.31791 | 264.35086 | 8.071 | 1.230469 | 2.753891 | 1
10 | 58.9 | 22.9 | 7.3 | 5.4 | 5.5 | 6398.62717 | 363.77293 | 8.081 | 1.157528 | 2.759054 | 1
11 | 48.4 | 12.5 | 17.6 | 17.5 | 4 | 6287.7989 | -18.58808 | 8.043 | 1.350689 | 2.5084 | 0
12 | 50.2 | 14.3 | 15.8 | 15.4 | 4.2 | 6309.86366 | 18.22139 | 8.043 | 1.336861 | 2.54435 | 0
13 | 52.4 | 17.3 | 13.9 | 12.6 | 3.9 | 6348.08286 | 122.72131 | 8.077 | 1.30398 | 2.452346 | 0
14 | 54.5 | 19.5 | 11.9 | 10.1 | 4 | 6368.93102 | 192.24928 | 8.079 | 1.263194 | 2.458301 | 0
15 | 58.8 | 24 | 7.9 | 5.2 | 4 | 6405.02617 | 387.12501 | 8.098 | 1.137773 | 2.423521 | 1
16 | 44.5 | 9.3 | 21.7 | 21.7 | 2.8 | 6241.05389 | 342.5262 | 8.037 | 1.344403 | 2.249914 | 0
17 | 46.7 | 11.7 | 19.6 | 19.2 | 2.9 | 6278.10536 | 28.76532 | 8.059 | 1.345552 | 2.25594 | 0
18 | 50.7 | 16.1 | 15.8 | 14.3 | 3 | 6331.64473 | 138.68917 | 8.063 | 1.313274 | 2.247564 | 0
19 | 50.8 | 16.2 | 15.9 | 14.3 | 2.9 | 6333.7032 | 147.29163 | 8.08 | 1.312094 | 2.217599 | 0
20 | 53.6 | 19.4 | 13.2 | 11 | 2.9 | 6367.86252 | 164.57187 | 8.1 | 1.265168 | 2.187341 | 0
21 | 44 | 9.4 | 22.4 | 22.1 | 2.1 | 6160.81712 | 27.39752 | 8.046 | 1.333367 | 2.065704 | 0
22 | 46.3 | 12.2 | 20.5 | 19.2 | 1.7 | 6281.55083 | 115.87597 | 8.054 | 1.324169 | 1.926927 | 0
23 | 49.1 | 15.1 | 17.8 | 16.1 | 2 | 6320.67339 | 165.20954 | 8.085 | 1.314221 | 1.981556 | 0
24 | 51 | 17.2 | 16 | 13.7 | 2 | 6342.03833 | 165.99744 | 8.078 | 1.289949 | 1.961389 | 0
25 | 43.4 | 9.5 | 23.5 | 22.5 | 1.1 | 6242.71347 | 93.28261 | 8.053 | 1.311434 | 1.766242 | 0
26 | 45.3 | 11.9 | 21.8 | 20.2 | 0.9 | 6279.55194 | 152.87652 | 8.077 | 1.309583 | 1.671137 | 0
27 | 50.2 | 17.1 | 17.1 | 14.5 | 1.1 | 6341.52459 | 182.51715 | 8.097 | 1.279566 | 1.666654 | 0
28 | 49.9 | 13.9 | 16.4 | 16 | 3.8 | 6302.40344 | 29.07301 | 8.055 | 1.335139 | 2.452079 | 0
29 | 50.8 | 14.9 | 15.7 | 14.7 | 4 | 6316.32695 | 56.23629 | 8.057 | 1.329011 | 2.49217 | 0
30 | 53.6 | 17.9 | 12.9 | 11.5 | 4.1 | 6348.65817 | 127.90681 | 8.069 | 1.286078 | 2.492062 | 0
31 | 56.8 | 20.9 | 10.6 | 8.2 | 3.5 | 6368.06421 | 278.18907 | 8.091 | 1.20877 | 2.321068 | 1
32 | 60 | 23.8 | 8 | 4.8 | 3.4 | 6386.37871 | 404.89238 | 8.106 | 1.110921 | 2.265378 | 1
33 | 49.2 | 13.8 | 17 | 16.6 | 3.5 | 6305.33227 | 40.91613 | 8.068 | 1.338938 | 2.384 | 0
34 | 50.6 | 14.6 | 16.1 | 15.3 | 3.4 | 6307.27566 | 73.15506 | 8.062 | 1.321862 | 2.351575 | 0
35 | 54.1 | 18.1 | 13.2 | 11.3 | 3.4 | 6343.0686 | 142.57966 | 8.083 | 1.270374 | 2.322468 | 0
36 | 55.6 | 19.6 | 12.1 | 9.7 | 3 | 6352.51171 | 219.67561 | 8.088 | 1.232824 | 2.203896 | 1
37 | 59.6 | 23.7 | 8.4 | 5 | 3.2 | 6385.77514 | 398.45313 | 8.097 | 1.117641 | 2.219253 | 1
38 | 48.5 | 13.4 | 18.3 | 17.3 | 2.4 | 6293.13069 | 99.50623 | 8.058 | 1.324096 | 2.110806 | 0
39 | 49.8 | 14.9 | 17.5 | 15.9 | 1.9 | 6308.99819 | 164.01652 | 8.079 | 1.303551 | 1.947361 | 0
40 | 52.1 | 17.2 | 15.2 | 13.3 | 2.1 | 6333.28093 | 149.84225 | 8.084 | 1.278251 | 1.983494 | 0
41 | 54.4 | 19.4 | 13.6 | 10.7 | 2 | 6352.90772 | 184.09073 | 8.104 | 1.238042 | 1.925701 | 1
42 | 58.9 | 23.8 | 9.9 | 5.6 | 1.8 | 6383.66572 | 411.25254 | 8.116 | 1.116099 | 1.80001 | 1
43 | 46.3 | 11.4 | 21.5 | 19.8 | 1 | 6260.63682 | 143.25387 | 8.06 | 1.301271 | 1.70301 | 0
44 | 47 | 12.7 | 20.6 | 18.9 | 0.9 | 6282.22835 | 169.01895 | 8.083 | 1.299659 | 1.653328 | 0
45 | 51.1 | 16.9 | 16.8 | 14.3 | 0.8 | 6326.76824 | 175.63865 | 8.095 | 1.259962 | 1.550834 | 0
46 | 54.2 | 20.2 | 14.2 | 10.7 | 0.7 | 6358.11846 | 225.69899 | 8.118 | 1.20611 | 1.451058 | 1
47 | 58.7 | 24.3 | 10.6 | 5.8 | 0.6 | 6384.62558 | 449.3165 | 8.135 | 1.090221 | 1.320979 | 1
48 | 47.8 | 13.7 | 20.2 | 18 | 0.3 | 6290.74834 | 221.45802 | 8.087 | 1.274346 | 1.400432 | 0
49 | 48.3 | 14.4 | 19.8 | 17.2 | 0.4 | 6301.50256 | 237.2727 | 8.092 | 1.276071 | 1.437867 | 0
50 | 51.9 | 17.8 | 16.5 | 13.3 | 0.4 | 6332.9143 | 156.34587 | 8.098 | 1.235309 | 1.37101 | 0
51 | 55.3 | 21 | 13.8 | 9.6 | 0.3 | 6358.68162 | 287.2189 | 8.12 | 1.171035 | 1.252021 | 1
52 | 59.2 | 24.9 | 10.4 | 5.1 | 0.3 | 6386.2875 | 489.77652 | 8.129 | 1.06113 | 1.162867 | 1